## Read Me
GradeWise — Demo Stainless Steel Grade Datasheet
For prototyping the GradeWise website only — not an official Jindal Stainless publication.
What this file is
This workbook lists 17 stainless steel grades across the 200, 300, 400, and duplex families that Jindal Stainless is publicly known to manufacture. The mechanical properties (yield strength, tensile strength, elongation, hardness) are plausible, standard-grade values consistent with typical published specifications (e.g. ASTM A240 minimums) for each grade — not figures pulled from a genuine Jindal certified test report. Corrosion resistance, formability, weldability, and cost-tier ratings are qualitative estimates built for demo purposes, meant to be internally consistent (316 rated above 304, duplex above standard austenitic, etc.) rather than exact.
Before this goes anywhere near a real customer decision
Swap these numbers for verified figures from Jindal's actual datasheets or mill test certificates. Treat every value in the 'Grade Data' tab as a placeholder shaped like real data, sized to build and demo the website's recommender logic and calculations.
Column reference
Grade | Standard AISI/Jindal designation.
UNS No. | Unified Numbering System code for the grade.
Series | 200 / 300 / 400 / Duplex family.
Type | Metallurgical class — Austenitic, Ferritic, Martensitic, or Duplex.
Yield Strength (MPa) | Stress at which the metal permanently deforms — used for the 'bending' calculation.
Tensile Strength (MPa) | Stress at which the metal fractures — used for the 'snapping/hanging weight' calculation.
Elongation (%) | How much the metal stretches before breaking — a ductility indicator.
Hardness | Approximate Rockwell B or Brinell hardness.
Young's Modulus (GPa) | Stiffness — needed for beam-deflection (how much a rod bends under load, not just when it fails).
Density (kg/m3) | Needed to convert a rod's volume into a real-world weight for the visualizations.
Magnetic | Whether a simple magnet test would stick — a quick, relatable differentiator for a non-expert.
Corrosion Resistance (1-5) | Demo rating; 5 = best. Relative only, not a certified corrosion index.
Max Service Temp (C) | Approximate continuous-service temperature ceiling.
Formability (1-5) | Demo rating; 5 = easiest to bend/draw/shape.
Weldability | Qualitative note on ease of welding without special precautions.
Relative Cost Tier (1-5) | Demo rating; 5 = most expensive per kg. Driven mainly by nickel/molybdenum content.
Typical Applications | Common real-world uses for the grade.
Trade-off Notes | One-line plain-English summary of what you gain/give up choosing this grade.

## Grade Data
Grade | UNS No. | Series | Type | Yield Strength (MPa) | Tensile Strength (MPa) | Elongation (%) | Hardness | Young's Modulus (GPa) | Density (kg/m3) | Magnetic | Corrosion Resistance (1-5) | Max Service Temp (C) | Formability (1-5) | Weldability | Relative Cost Tier (1-5) | Typical Applications | Trade-off Notes
201 | S20100 | 200 | Austenitic (Mn-Ni) | 310 | 750 | 40 | 217 HB | 193 | 7880 | No (weakly after cold work) | 2 | 350 | 3 | Good | 2 | Budget kitchenware, railway coach panels, trims, general fabrication | Cheapest austenitic option here; noticeably weaker corrosion resistance than 304 — keep it indoors/dry.
202 | S20200 | 200 | Austenitic (Mn-Ni) | 260 | 655 | 40 | 95 HRB | 193 | 7860 | No | 2 | 350 | 3 | Good | 2 | Utensils, railway coach bodies, general fabrication, decorative trim | Jindal's high-volume low-cost grade (variants: 202 JSL AUS, 202 DDQ); good value, but 304-level looks with 200-series corrosion resistance.
301 | S30100 | 300 | Austenitic | 275 | 620 | 40 | 90 HRB | 193 | 7900 | No | 3 | 400 | 4 | Good | 3 | Springs, structural trim, railway car structures, conveyor components | Work-hardens well for extra spring-back strength; a step up in corrosion resistance from the 200-series.
304 | S30400 | 300 | Austenitic | 215 | 505 | 40 | 92 HRB | 193 | 8000 | No | 4 | 800 | 4 | Excellent | 3 | Kitchen equipment, architecture, food processing, general fabrication, railings | The all-purpose baseline grade — balanced cost, corrosion resistance and strength; most other grades get compared against this one.
304L | S30403 | 300 | Austenitic | 170 | 485 | 40 | 92 HRB | 193 | 8000 | No | 4 | 800 | 4 | Excellent | 3 | Welded pressure vessels, pharma/chemical equipment, heavy-weld assemblies | Low-carbon 304 — slightly lower strength, but resists weld-zone corrosion where 304 wouldn't.
316 | S31600 | 300 | Austenitic | 205 | 515 | 40 | 95 HRB | 193 | 8000 | No | 5 | 870 | 4 | Excellent | 4 | Marine hardware, chemical processing, coastal architecture, medical instruments | Added molybdenum gives real chloride/pitting resistance over 304 — the standard pick for coastal or marine exposure, at a real cost premium.
316L | S31603 | 300 | Austenitic | 170 | 485 | 40 | 95 HRB | 193 | 8000 | No | 5 | 870 | 4 | Excellent | 4 | Pharmaceutical/surgical equipment, offshore fittings, welded marine components | Low-carbon 316 — the go-to for heavily welded marine or medical parts where weld-zone corrosion must be avoided.
321 | S32100 | 300 | Austenitic (Ti-stabilized) | 205 | 515 | 40 | 95 HRB | 193 | 8000 | No | 4 | 900 | 4 | Good | 4 | Exhaust manifolds, aerospace ducting, high-temperature chemical equipment | Titanium-stabilized so it resists sensitization above ~425°C — chosen wherever 304-level corrosion resistance is needed at sustained high heat.
309S | S30908 | 300 | Austenitic (heat-resisting) | 205 | 520 | 40 | 90 HRB | 193 | 7900 | No | 4 | 1090 | 3 | Good | 4 | Furnace parts, kilns, heat-treatment equipment, boiler baffles | Built for sustained high-temperature oxidation resistance, not wet-environment corrosion — not the pick for outdoor/marine use.
310S | S31008 | 300 | Austenitic (heat-resisting) | 205 | 520 | 40 | 90 HRB | 193 | 7900 | No | 4 | 1150 | 3 | Good | 5 | Furnace components, radiant tubes, heat exchangers, incinerator liners | One of the highest continuous-service temperature ratings here — priced accordingly.
904L | N08904 | 300 (super-austenitic) | Austenitic | 220 | 490 | 35 | 90 HRB | 195 | 8000 | No | 5 | 400 | 3 | Good | 5 | Sulfuric acid handling, flue-gas desulfurization, aggressive-chloride chemical/offshore plants | The most corrosion-resistant grade in this sheet, and the priciest — reserve it for environments that genuinely defeat 316L.
409 | S40900 | 400 | Ferritic | 170 | 380 | 20 | 80 HRB | 200 | 7700 | Yes | 2 | 815 | 3 | Fair | 1 | Automotive exhaust systems, heat shields, non-critical structural trim | The cheapest practical grade here — fine for dry heat exposure, but weaker corrosion resistance than any austenitic grade; avoid wet/salty use.
430 | S43000 | 400 | Ferritic | 205 | 450 | 22 | 88 HRB | 200 | 7700 | Yes | 3 | 815 | 3 | Fair | 2 | Kitchen appliance panels, automotive trim, indoor/dry architectural cladding | Good bright finish and low cost, but lower ductility and corrosion resistance than any 300-series grade — a common indoor value-engineering swap.
439 | S43035 | 400 | Ferritic (Ti-stabilized) | 205 | 415 | 22 | 85 HRB | 200 | 7700 | Yes | 3 | 870 | 3 | Good | 2 | Automotive exhaust, water heaters, architectural trim needing better welds than 409 | A stabilized 409/430 hybrid — better weld integrity and slightly better corrosion resistance for a modest cost step up.
410 | S41000 | 400 | Martensitic | 275 | 515 | 20 | 96 HRB (hardenable) | 200 | 7750 | Yes | 2 | 650 | 2 | Fair | 2 | Cutlery, turbine blades, fasteners, pump shafts | Can be heat-treated to high hardness, unlike anything else in this sheet — but has the weakest corrosion resistance; pick it for wear resistance, not corrosion.
2205 (Duplex) | S32205 | Duplex | Duplex (Austenitic-Ferritic) | 450 | 655 | 25 | 290 HB | 200 | 7800 | Yes (partially) | 5 | 300 | 2 | Good (needs care) | 5 | Chemical tankers, offshore platforms, pressure vessels needing high strength + corrosion resistance | Roughly double the yield strength of 316L at similar corrosion resistance — lets you use thinner, lighter sections, but is harder to form and costs more per kg.
2304 (Duplex) | S32304 | Duplex | Duplex (Austenitic-Ferritic) | 400 | 600 | 25 | 270 HB | 200 | 7750 | Yes (partially) | 4 | 300 | 2 | Good (needs care) | 4 | Structural/architectural members, bridges, tanks where full 2205 strength isn't needed | A lower-alloy duplex — keeps most of 2205's strength advantage over 316L at a smaller cost premium.